## Sheet1
Voltage | Wire feed Rate(mm/s) | Travel Speed(mm/s) | NPD/mm | H(mm) | P(mm) | W (mm)
26 | 15.5 | 8.5 | 32.5 | 1.7 | 3.52 | 10.15
30 | 15.5 | 8.5 | 32.5 | 1.51 | 3.4 | 13.37
26 | 23.1 | 8.5 | 32.5 | 2.32 | 4.75 | 11.05
30 | 23.1 | 8.5 | 32.5 | 1.85 | 4.1 | 15.64
26 | 15.5 | 11.1 | 32.5 | 1.38 | 3.25 | 8.28
30 | 15.5 | 11.1 | 32.5 | 1.18 | 3.18 | 10.1
26 | 23.1 | 11.1 | 32.5 | 1.5 | 3.52 | 9.15
30 | 23.1 | 11.1 | 32.5 | 1.82 | 3.33 | 9.86
26 | 15.5 | 8.5 | 37.5 | 1.61 | 3.85 | 10.66
30 | 15.5 | 8.5 | 37.5 | 1.48 | 3.6 | 14.45
26 | 23.1 | 8.5 | 37.5 | 1.92 | 4.1 | 12.38
30 | 23.1 | 8.5 | 37.5 | 1.8 | 3.8 | 15.96
26 | 15.5 | 11.1 | 37.5 | 1.37 | 3.2 | 8.7
30 | 15.5 | 11.1 | 37.5 | 1.1 | 3 | 9.28
26 | 23.1 | 11.1 | 37.5 | 1.75 | 4.1 | 9.01
30 | 23.1 | 11.1 | 37.5 | 1.5 | 3.88 | 10
24 | 19.3 | 9.8 | 35 | 1.62 | 4.1 | 10.28
32 | 19.3 | 9.8 | 35 | 1.48 | 3.75 | 15.2
28 | 11.6 | 9.8 | 35 | 1.41 | 3.26 | 9.95
28 | 27 | 9.8 | 35 | 1.75 | 4.97 | 10.85
28 | 19.3 | 7.1 | 35 | 2.3 | 4.25 | 16.01
28 | 19.3 | 12.5 | 35 | 1.4 | 3.48 | 8.5
28 | 19.3 | 9.8 | 30 | 1.31 | 3.82 | 11.17
28 | 19.3 | 9.8 | 40 | 1.27 | 3.58 | 12.05
28 | 19.3 | 9.8 | 35 | 1.15 | 3.45 | 11.2
28 | 19.3 | 9.8 | 35 | 1.3 | 3.47 | 10.58
28 | 19.3 | 9.8 | 35 | 1.27 | 3.66 | 9.92
28 | 19.3 | 9.8 | 35 | 1.31 | 3.6 | 11.13
28 | 19.3 | 9.8 | 35 | 1.16 | 3.3 | 10.56
28 | 19.3 | 9.8 | 35 | 1.27 | 3.6 | 10.84
28 | 19.3 | 9.8 | 35 | 1.45 | 3.92 | 11.05